## MATRICE DEI DATI
CAMPIONI | Cr | Cu | Mo | Mn | Ni | Pb | V
graffetta | 0.01209655 | 0.01270359 | 0.002444283 | 0.2081695 | 0.01751059 | 0.002834697 | 4.914005e-05
orologio | 0.03497821 | 0.1720111 | 0.01005009 | 0.5297995 | 0.06973316 | 0.005294415 | 0.001963006
filo | 13.85355 | 0.2566567 | 1.849671 | 1.210907 | 5.640097 | 0.00227841 | 0.04380826
taglierino | 0.04814773 | 0.04888142 | 0.008404 | 0.6438077 | 0.04858834 | 0.00329952 | 0.06438077
fascetta | 0.3068841 | 0.005591188 | 0.003174373 | 0.2416516 | 0.01852511 | 0.003073753 | 0.00380742
foglio | 13.25097 | 0.06098596 | 0.01215288 | 0.4197391 | 0.10557 | 0.002260381 | 0.09453215
siringa | 15.54918 | 0.2506656 | 0.3688312 | 1.734079 | 7.103451 | 0.001648597 | 0.052999
spillo | 0.03194698 | 0.02452611 | 0.007279426 | 0.5502 | 2.020916 | 0.00416207 | 0.001548438
filo_2 | 0.04782002 | 0.04909224 | 0.008041389 | 0.1082269 | 0.04943126 | 0.003818003 | 0.04770312
lama | 9.996651 | 0.01218911 | 0.02266394 | 0.7028055 | 0.08497483 | 0.003147237 | 0.02661341
penna | 0.2060716 | 0.01713708 | 0.002720874 | 0.2858413 | 0.6006771 | 0.005588064 | 0.002039394
trucioli | 0.1141308 | 0.1276714 | 0.02245647 | 1.032333 | 0.07157674 | 0.1881053 | 0.002195561